## Sheet1
Original data for training
T/℃ | KI(MPa*m0.5) | pH（HT) | High temperature conductivity (ms/cm) | ECP (VSHE) | Yield strength/MPa | B/ppm | Li/ppm | CGR(cm/s)
325.6 | 24.1 | 7.38 | 225 | -0.834 | 329 | 1200 | 2 | 7.49e-09
316 | 24.7 | 7.28 | 226 | -0.81 | 334 | 1000 | 2 | 9.67e-09
316 | 20.5 | 7.28 | 226 | -0.81 | 334 | 1000 | 2 | 7.85e-09
316 | 20.9 | 7.28 | 226 | -0.81 | 334 | 1000 | 2 | 1.25e-08
316 | 26.4 | 7.28 | 226 | -0.81 | 334 | 1000 | 2 | 2.28e-08
316 | 26.7 | 7.28 | 226 | -0.81 | 334 | 1000 | 2 | 1.55e-08
350 | 101 | 9.19 | 819 | -1.096 | 389 | 108 | 7 | 6.28e-07
350 | 62.7 | 9.19 | 819 | -1.096 | 389 | 108 | 7 | 3.54e-07
330 | 96.6 | 8.71 | 868 | -0.98 | 389 | 108 | 7 | 4.38e-07
350 | 53.2 | 9.19 | 819 | -1.096 | 389 | 108 | 7 | 3.22e-07
350 | 51.4 | 9.19 | 819 | -1.096 | 389 | 108 | 7 | 3.13e-07
350 | 37.8 | 9.19 | 819 | -1.096 | 389 | 108 | 7 | 1.96e-07
350 | 23.8 | 9.19 | 819 | -1.096 | 389 | 108 | 7 | 3.78e-08
330 | 81.4 | 8.15 | 1116 | -0.928 | 389 | 1200 | 10 | 2.16e-07
330 | 78.9 | 7.48 | 224 | -0.844 | 389 | 1200 | 2 | 1.78e-07
330 | 75.7 | 8.15 | 1116 | -0.928 | 389 | 1200 | 10 | 2.44e-07
330 | 57.1 | 8.15 | 1116 | -0.928 | 389 | 1200 | 10 | 3.56e-07
330 | 28.4 | 8.15 | 1116 | -0.928 | 389 | 1200 | 10 | 1.13e-07
330 | 59.6 | 7.48 | 224 | -0.844 | 389 | 1200 | 2 | 1.23e-07
330 | 38.7 | 7.48 | 224 | -0.844 | 389 | 1200 | 2 | 7.4e-08
330 | 55.3 | 6.21 | 12 | -0.693 | 389 | 1200 | 0.1 | 1.43e-08
330 | 79.2 | 6.21 | 12 | -0.693 | 389 | 1200 | 0.1 | 5.7e-08
330 | 64.2 | 6.21 | 12 | -0.693 | 389 | 1200 | 0.1 | 5.15e-08
330 | 90.7 | 6.21 | 12 | -0.693 | 389 | 1200 | 0.1 | 1.09e-07
330 | 82.2 | 5.96 | 1.8 | -0.663 | 389 | 0.001 | 0 | 1.55e-07
331 | 37.9 | 5.97 | 1.8 | -0.665 | 389 | 0.001 | 0 | 5.63e-08
332 | 22.2 | 5.98 | 1.7 | -0.667 | 389 | 0.001 | 0 | 4e-08
333 | 13.6 | 5.99 | 1.7 | -0.669 | 389 | 0.001 | 0 | 1.82e-09
330 | 13.5 | 7.48 | 224 | -0.844 | 389 | 1200 | 2 | 3e-08
330 | 13.6 | 8.15 | 1116 | -0.928 | 389 | 1200 | 10 | 1.9e-08
330 | 12.2 | 5.52 | 2.8 | -0.61 | 389 | 1200 | 0 | 6.53e-09
330 | 23 | 5.52 | 2.8 | -0.61 | 389 | 1200 | 0 | 1.4e-08
330 | 53.4 | 5.52 | 2.8 | -0.61 | 389 | 1200 | 0 | 9.1e-08
330 | 4.6 | 5.52 | 2.8 | -0.61 | 389 | 1200 | 0 | 1.6e-09
330 | 4.8 | 6.21 | 12 | -0.693 | 389 | 1200 | 0.1 | 1.3e-09
330 | 42 | 6.21 | 12 | -0.693 | 389 | 1200 | 0.1 | 5.26e-08
330 | 44 | 5.76 | 1.7 | -0.639 | 389 | 300 | 0 | 4.26e-08
330 | 89 | 5.76 | 1.7 | -0.639 | 389 | 300 | 0 | 1.38e-07
330 | 10.2 | 5.76 | 1.7 | -0.639 | 389 | 300 | 0 | 1.54e-09
330 | 10.5 | 8.01 | 257 | -0.909 | 389 | 300 | 2.2 | 1.22e-09
330 | 84.5 | 8.01 | 257 | -0.909 | 389 | 300 | 2.2 | 1.18e-07
330 | 25.8 | 8.01 | 257 | -0.909 | 389 | 300 | 2.2 | 3.63e-08
330 | 11.9 | 8.41 | 295 | -0.96 | 389 | 0 | 2.2 | 1.27e-09
330 | 45 | 8.41 | 295 | -0.96 | 389 | 0 | 2.2 | 6.43e-08
330 | 44.2 | 7.52 | 246 | -0.849 | 389 | 1200 | 2.2 | 5.3e-08
330 | 12.5 | 7.52 | 246 | -0.849 | 389 | 1200 | 2.2 | 2.13e-09
330 | 94.4 | 7.52 | 246 | -0.849 | 389 | 1200 | 2.2 | 1.9e-07
330 | 15.5 | 7.99 | 396 | -0.907 | 389 | 600 | 3.5 | 5.7e-09
330 | 42 | 7.99 | 396 | -0.907 | 389 | 600 | 3.5 | 7.2e-08
330 | 90 | 7.99 | 396 | -0.907 | 389 | 600 | 3.5 | 1.59e-07
330 | 90 | 7.53 | 392 | -0.85 | 389 | 1800 | 3.5 | 1.28e-07
330 | 91 | 7.53 | 392 | -0.85 | 389 | 1800 | 3.5 | 1.37e-07
330 | 81 | 7.48 | 224 | -0.844 | 389 | 1200 | 2 | 1e-07
331.1 | 22.1 | 7.42 | 201 | -0.838 | 273.8 | 1315 | 1.8 | 1.97e-09
290 | 32.9 | 6.9 | 224 | -0.738 | 468 | 1000 | 2 | 2.78e-09
290 | 33.3 | 6.9 | 224 | -0.738 | 468 | 1000 | 2 | 4.44e-09
290 | 32.8 | 6.9 | 224 | -0.738 | 468 | 1000 | 2 | 4.17e-09
290 | 33.2 | 6.9 | 224 | -0.738 | 468 | 1000 | 2 | 3.33e-09
325 | 31.1 | 7.45 | 225 | -0.836 | 468 | 1000 | 2 | 1.89e-08
325 | 35.3 | 7.45 | 225 | -0.836 | 468 | 1000 | 2 | 2.67e-08
325 | 29.9 | 7.45 | 225 | -0.836 | 468 | 1000 | 2 | 8.33e-09
325 | 32 | 7.45 | 225 | -0.836 | 468 | 1000 | 2 | 1.61e-08
360 | 20.6 | 8.37 | 207 | -1 | 468 | 1000 | 2 | 1.19e-07
360 | 21.5 | 8.37 | 207 | -1 | 468 | 1000 | 2 | 1.11e-07
290 | 32.9 | 6.9 | 224 | -0.738 | 500 | 1000 | 2 | 1.94e-09
325 | 29.9 | 7.45 | 225 | -0.836 | 500 | 1000 | 2 | 2.19e-08
325 | 30 | 7.45 | 225 | -0.836 | 500 | 1000 | 2 | 1.53e-08
325 | 30.5 | 7.45 | 225 | -0.836 | 211 | 1000 | 2 | 1.28e-08
325 | 30.4 | 7.45 | 225 | -0.836 | 211 | 1000 | 2 | 1.47e-08
329.7 | 20 | 7.51 | 246 | -0.848 | 273.8 | 1200 | 2.2 | 1.4e-08
329.7 | 27.5 | 7.51 | 246 | -0.848 | 273.8 | 1200 | 2.2 | 1.9e-08
329.7 | 25 | 7.51 | 246 | -0.848 | 248.4 | 1200 | 2.2 | 2.1e-09
330 | 33.2 | 7.52 | 246 | -0.849 | 374.4 | 1200 | 2.2 | 1.1e-08
329.7 | 21.4 | 7.51 | 246 | -0.848 | 297.2 | 1200 | 2.2 | 1.4e-08
329.7 | 21.4 | 7.51 | 246 | -0.848 | 297.2 | 1200 | 2.2 | 1.7e-08
329.7 | 26.2 | 7.51 | 246 | -0.848 | 297.2 | 1200 | 2.2 | 2.1e-08
329.7 | 20.4 | 7.51 | 246 | -0.848 | 329 | 1200 | 2.2 | 1.2e-08
329.7 | 27.1 | 7.51 | 246 | -0.848 | 329 | 1200 | 2.2 | 2e-08
290 | 35.9 | 6.9 | 224 | -0.742 | 468 | 1000 | 2 | 3.6e-09
310 | 38.9 | 7.18 | 227 | -0.793 | 468 | 1000 | 2 | 1.44e-08
330 | 21.9 | 7.55 | 224 | -0.856 | 468 | 1000 | 2 | 4.86e-08
330 | 24.4 | 7.55 | 224 | -0.856 | 468 | 1000 | 2 | 5.22e-08
330 | 42.2 | 7.55 | 224 | -0.856 | 468 | 1000 | 2 | 5.81e-08
330 | 54 | 7.55 | 224 | -0.856 | 468 | 1000 | 2 | 5.83e-08
330 | 38.3 | 7.55 | 224 | -0.856 | 468 | 1000 | 2 | 6e-08
330 | 35.3 | 7.55 | 224 | -0.856 | 468 | 1000 | 2 | 4.86e-08
330 | 36.1 | 7.55 | 224 | -0.856 | 468 | 1000 | 2 | 5e-08
310 | 31.6 | 7.18 | 227 | -0.793 | 394 | 1000 | 2 | 8.3e-09
310 | 31.1 | 7.18 | 227 | -0.793 | 394 | 1000 | 2 | 8.9e-09
310 | 14.3 | 7.18 | 227 | -0.793 | 394 | 1000 | 2 | 3.3e-09
310 | 14.5 | 7.55 | 224 | -0.856 | 394 | 1000 | 2 | 3.1e-09
330 | 35.3 | 7.55 | 224 | -0.856 | 394 | 1000 | 2 | 1.5e-08
330 | 34.4 | 7.55 | 224 | -0.856 | 394 | 1000 | 2 | 1.16e-08
330 | 14.4 | 7.55 | 224 | -0.856 | 394 | 1000 | 2 | 6.1e-09
330 | 14.5 | 7.55 | 224 | -0.856 | 394 | 1000 | 2 | 6.4e-09
330 | 34.8 | 7.55 | 224 | -0.856 | 394 | 1000 | 2 | 2.47e-08
290 | 33.8 | 6.9 | 224 | -0.742 | 500 | 1000 | 2 | 3.9e-09
290 | 35.9 | 6.9 | 224 | -0.742 | 500 | 1000 | 2 | 4.2e-09
310 | 34.5 | 7.18 | 227 | -0.793 | 500 | 1000 | 2 | 1.47e-08
310 | 34.1 | 7.18 | 227 | -0.793 | 500 | 1000 | 2 | 1.47e-08
330 | 34.9 | 7.89 | 231 | -0.896 | 301.5 | 385 | 2 | 5.55e-09
325 | 34.2 | 7.79 | 232 | -0.878 | 301.5 | 385 | 2 | 5.39e-09
290 | 34.5 | 7.26 | 232 | -0.783 | 301.5 | 385 | 2 | 4.88e-10
290 | 48.8 | 7.26 | 232 | -0.783 | 301.5 | 385 | 2 | 8.96e-10
330 | 31.9 | 7.89 | 231 | -0.896 | 308.2 | 385 | 2 | 5.65e-09
290 | 36.9 | 7.26 | 232 | -0.779 | 308.2 | 385 | 2 | 1.52e-09
325 | 31.7 | 7.79 | 232 | -0.878 | 301.5 | 385 | 2 | 4.44e-09
325 | 37.1 | 7.79 | 232 | -0.878 | 301.5 | 385 | 2 | 9.46e-09
325 | 38.4 | 7.79 | 232 | -0.878 | 301.5 | 385 | 2 | 5.16e-09
325 | 38.2 | 7.79 | 232 | -0.878 | 301.5 | 385 | 2 | 4.52e-09
325 | 33 | 7.79 | 232 | -0.878 | 301.5 | 385 | 2 | 3.58e-09
325 | 35.8 | 7.79 | 232 | -0.878 | 301.5 | 385 | 2 | 4.52e-09
325 | 31.3 | 7.79 | 232 | -0.878 | 301.5 | 385 | 2 | 7.45e-09
325 | 32.1 | 7.79 | 232 | -0.878 | 301.5 | 385 | 2 | 3.01e-09
325 | 32.5 | 7.79 | 232 | -0.878 | 301.5 | 385 | 2 | 2.29e-09
325 | 35.4 | 7.79 | 232 | -0.878 | 301.5 | 385 | 2 | 2.58e-09
325 | 32.1 | 7.79 | 232 | -0.878 | 301.5 | 385 | 2 | 2.52e-09
325 | 29.3 | 7.79 | 232 | -0.878 | 301.5 | 385 | 2 | 2.62e-09
325 | 39.6 | 7.79 | 232 | -0.878 | 301.5 | 385 | 2 | 7.85e-09
325 | 34.8 | 7.79 | 232 | -0.878 | 301.5 | 385 | 2 | 5.98e-09
290 | 40.9 | 7.26 | 232 | -0.783 | 301.5 | 385 | 2 | 1.18e-09
290 | 36.7 | 7.26 | 232 | -0.783 | 301.5 | 385 | 2 | 9.26e-10
290 | 43 | 7.26 | 232 | -0.783 | 301.5 | 385 | 2 | 7.37e-10
290 | 31.9 | 7.26 | 232 | -0.783 | 301.5 | 385 | 2 | 1.13e-09
290 | 35.5 | 7.26 | 232 | -0.783 | 301.5 | 385 | 2 | 1.25e-09
290 | 35.5 | 7.26 | 232 | -0.783 | 301.5 | 385 | 2 | 1.04e-09
290 | 37.9 | 7.26 | 232 | -0.783 | 301.5 | 385 | 2 | 1.19e-09
290 | 43.7 | 7.26 | 232 | -0.783 | 301.5 | 385 | 2 | 1.35e-09
290 | 34.1 | 7.26 | 232 | -0.783 | 301.5 | 385 | 2 | 6.92e-10
330 | 39.3 | 7.89 | 231 | -0.896 | 308.2 | 385 | 2 | 7e-09
330 | 44.5 | 7.89 | 231 | -0.896 | 308.2 | 385 | 2 | 9.54e-09
330 | 34.3 | 7.89 | 231 | -0.896 | 308.2 | 385 | 2 | 7.04e-09
330 | 36 | 7.89 | 231 | -0.896 | 374.4 | 385 | 2 | 8.09e-09
330 | 40.6 | 7.89 | 231 | -0.896 | 374.4 | 385 | 2 | 1.39e-08
290 | 33.8 | 7.26 | 232 | -0.779 | 308.2 | 385 | 2 | 1.01e-09
325.4 | 30.6 | 7.54 | 260 | -0.854 | 248.4 | 939 | 2.31 | 1.58e-09
326.9 | 21 | 7.46 | 379 | -0.844 | 248.4 | 1764 | 3.37 | 1.78e-09
331.1 | 23 | 7.5 | 223 | -0.862 | 273.8 | 1200 | 2 | 1.97e-09
330 | 23 | 7.48 | 224 | -0.844 | 389 | 1200 | 2 | 1.7e-09
290 | 27.8 | 6.9 | 224 | -0.738 | 468 | 1000 | 2 | 1.11e-09
338 | 27.5 | 6.05 | 0.97 | -0.56 | 255 | 0 | 0 | 1.394789e-09
338 | 27.5 | 6.05 | 0.97 | -0.64 | 255 | 0 | 0 | 1.958424e-09
338 | 27.5 | 6.05 | 0.97 | -0.697 | 255 | 0 | 0 | 4.621035e-09
338 | 27.5 | 6.05 | 0.97 | -0.71 | 255 | 0 | 0 | 2.919564e-09
338 | 27.5 | 6.05 | 0.97 | -0.73 | 255 | 0 | 0 | 1.919714e-09
338 | 65.9 | 6.05 | 0.97 | -0.56 | 255 | 0 | 0 | 4.767168e-09
338 | 65.9 | 6.05 | 0.97 | -0.64 | 255 | 0 | 0 | 8.692217e-09
338 | 65.9 | 6.05 | 0.97 | -0.67 | 255 | 0 | 0 | 1.150454e-08
338 | 65.9 | 6.05 | 0.97 | -0.68 | 255 | 0 | 0 | 1.323545e-08
338 | 65.9 | 6.05 | 0.97 | -0.7 | 255 | 0 | 0 | 1.105294e-08
338 | 65.9 | 6.05 | 0.97 | -0.71 | 255 | 0 | 0 | 6.309572e-09
338 | 65.9 | 6.05 | 0.97 | -0.73 | 255 | 0 | 0 | 4.863585e-09
289 | 32 | 7.25 | 258 | -0.8 | 324 | 450 | 2.25 | 2.5e-09
320 | 32 | 7.7 | 260 | -0.888 | 324 | 450 | 2.25 | 6.8e-09
320 | 32 | 7.7 | 260 | -0.82 | 324 | 450 | 2.25 | 1.35e-08
289 | 32 | 7.25 | 258 | -0.732 | 324 | 450 | 2.25 | 7.3e-09
289 | 32 | 7.25 | 258 | -0.749 | 324 | 450 | 2.25 | 2.7e-09
289 | 32 | 7.25 | 258 | -0.764 | 324 | 450 | 2.25 | 4.5e-09
289 | 32 | 7.25 | 258 | -0.771 | 324 | 450 | 2.25 | 6.8e-09
320 | 32 | 7.7 | 260 | -0.863 | 324 | 450 | 2.25 | 5.6e-09
320 | 32 | 7.7 | 260 | -0.875 | 324 | 450 | 2.25 | 6.8e-09
289 | 32 | 7.25 | 258 | -0.72 | 324 | 450 | 2.25 | 2.09e-08
320 | 32 | 7.7 | 260 | -0.8 | 324 | 450 | 2.25 | 5.6e-09